## ZoneTime_Recommendations
zone_time_feature | suggested_minutes
50-200 temp zone Reactor [min] | 165
200-300 temp zone Reactor [min] | 65
300-400 temp zone Reactor [min] | 170
400-450 temp zone Reactor [min] | 75
450-480 temp zone Reactor [min] | 20
480-500 temp zone Reactor [min] | 0
500-520 temp zone Reactor [min] | 0
300-400 temp zone Separator [min] | 160

## Presets_ZoneTimes
profile | zone_time_feature | suggested_minutes
Mixed | 50-200 temp zone Reactor [min] | 165
Mixed | 200-300 temp zone Reactor [min] | 65
Mixed | 300-400 temp zone Reactor [min] | 170
Mixed | 400-450 temp zone Reactor [min] | 75
Mixed | 450-480 temp zone Reactor [min] | 20
Mixed | 480-500 temp zone Reactor [min] | 0
Mixed | 500-520 temp zone Reactor [min] | 0
Mixed | 300-400 temp zone Separator [min] | 160
Nylon-heavy | 50-200 temp zone Reactor [min] | 155
Nylon-heavy | 200-300 temp zone Reactor [min] | 60
Nylon-heavy | 300-400 temp zone Reactor [min] | 180
Nylon-heavy | 400-450 temp zone Reactor [min] | 65
Nylon-heavy | 450-480 temp zone Reactor [min] | 15
Nylon-heavy | 480-500 temp zone Reactor [min] | 0
Nylon-heavy | 500-520 temp zone Reactor [min] | 0
Nylon-heavy | 300-400 temp zone Separator [min] | 150
Radial-heavy | 50-200 temp zone Reactor [min] | 175
Radial-heavy | 200-300 temp zone Reactor [min] | 70
Radial-heavy | 300-400 temp zone Reactor [min] | 175
Radial-heavy | 400-450 temp zone Reactor [min] | 80
Radial-heavy | 450-480 temp zone Reactor [min] | 20
Radial-heavy | 480-500 temp zone Reactor [min] | 0
Radial-heavy | 500-520 temp zone Reactor [min] | 0
Radial-heavy | 300-400 temp zone Separator [min] | 165
Chips-heavy | 50-200 temp zone Reactor [min] | 150
Chips-heavy | 200-300 temp zone Reactor [min] | 60
Chips-heavy | 300-400 temp zone Reactor [min] | 165
Chips-heavy | 400-450 temp zone Reactor [min] | 70
Chips-heavy | 450-480 temp zone Reactor [min] | 15
Chips-heavy | 480-500 temp zone Reactor [min] | 0
Chips-heavy | 500-520 temp zone Reactor [min] | 0
Chips-heavy | 300-400 temp zone Separator [min] | 155
Powder-heavy | 50-200 temp zone Reactor [min] | 140
Powder-heavy | 200-300 temp zone Reactor [min] | 55
Powder-heavy | 300-400 temp zone Reactor [min] | 160
Powder-heavy | 400-450 temp zone Reactor [min] | 65
Powder-heavy | 450-480 temp zone Reactor [min] | 10
Powder-heavy | 480-500 temp zone Reactor [min] | 0
Powder-heavy | 500-520 temp zone Reactor [min] | 0
Powder-heavy | 300-400 temp zone Separator [min] | 150

## Preset_Rules
Rules
Preset selection rules (apply in this order):
1) If Radial_share >= 40% -> Radial-heavy
2) Else if Nylon_share >= 35% -> Nylon-heavy
3) Else if Chips_share >= 35% -> Chips-heavy
4) Else if Powder_share >= 15% AND Radial+Nylon < 60% -> Powder-heavy
5) Else -> Mixed
Shares are computed as material_kg / total_feed_kg.
You can adjust these thresholds to match your yard reality.

## README
Notes
This workbook powers the Telegram bot.
Sheet 'ZoneTime_Recommendations' = default recipe (backward compatible).
Sheet 'Presets_ZoneTimes' = per-profile recipes.
Sheet 'Preset_Rules' = how to auto-pick a profile from feed composition.
If you don't modify bot code, it will use ONLY the default sheet.
To use presets, we will update bot.py to choose a profile and then read that profile's rows.